## main
[6 empty] | R | Name | UBI-QEP class | Dab | ∆Hrxn | Bond index Φ | Eact [kcal/mol] | Eact_eff [kcal/mol] | From Maestri | error % | A [-1] or s [-] | β | n | PreExpon | k | From Maestri GIUSTI | error %
| Rgas [kcal/mol/K] | 0.001987094 |  |  |  | 1 | H2 + 2* → 2H* | 2 | 105.5945 | -16.18496 | 0.5 | 0 | 0 | 0 | 0 | 0.773 | 0.9387 | 2 | 2.1599e+18 | 2.1599e+18 | 2.1599e+18 | -0.0001936442 | 1
[6 empty] | 2 | 2H* → H2 + 2* | 2 |  |  | 0.5 | 16.18496 | 16.18496 | 16.19008 | 0.03161238 | 556000000000 | -0.4347 | 2 | 1.4796e+19 | 393470074583181.2 | 391967000000000 | -0.3834697 | 2
| T [K] | 773.15 | (insert values here) |  |  | 7 | H2O* + * → H* + OH* | 5 | 120.9633 | 0.4034475 | 0.55 | 17.90497 | 17.90497 | 17.90182 | -0.01757545 | 115000000000 | 0.0281 | 2 | 4.743e+18 | 41171120787226.5 | 41232850000000 | 0.1497088 | 4
| T0 [K] | 300 |  |  |  | 8 | H* + OH* → H2O* + * | 5 |  |  | 0.55 | 17.50152 | 17.50152 | 17.50413 | 0.01491733 | 360000000 | 1.2972 | 2 | 49367054059612256 | 557220014008.0 | 555974200000 | -0.2240777 | 5
| ∆T | 473.15 |  |  |  | 13 | H2O + * → H2O* | 1 | 0 | -8.449517 | 0.5 | 0 | 0 | 0 | 0 | 0.0772 | 1.4067 | 1 | 2798327648.7 | 2798327648.7 | 2798427000 | 0.003550256 | 6
[6 empty] | 14 | H2O* → H2O + * | 1 |  |  | 0.5 | 8.449517 | 8.449517 | 8.449627 | 0.001307145 | 20600000000000 | -1.8613 | 1 | 3536776977440.7 | 14456366666.7 | 14451570000 | -0.03319132
| ΓRh [kmol/m2] | 2.49e-08 |  |  |  | 19 | CO + * → CO* | 1 | 0 | -36.61961 | 0.5 | 0 | 0 | 0 | 0 | 0.5 | -2 | 1 | 577796986.7 | 577796986.7 | 577814100 | 0.002961733
[6 empty] | 20 | CO* → CO + * | 1 |  |  | 0.5 | 36.61961 | 36.61961 | 36.6197 | 0.0002369192 | 5650000000000 | 1.9879 | 1 | 37098695132985.7 | 1650.276 | 1648.326 | -0.1182952
| ϑH | 0 | (insert values here) |  |  | 21 | CO2 + * → CO2* | 1 | 0 | -3.319613 | 0.5 | 0 | 0 | 0 | 0 | 0.367 | -2.3294 | 1 | 247699485.0 | 247699485.0 | 247707800 | 0.003356782
| ϑCO | 0 | (insert values here) |  |  | 22 | CO2* → CO2 + * | 1 |  |  | 0.5 | 3.319613 | 3.319613 | 3.319702 | 0.002673706 | 75400000000 | 2.1831 | 1 | 595575123722.4 | 68632984621.3 | 68622020000 | -0.01597828
| ϑH2O | 0 | (insert values here) |  |  | 29 | CO2* + H* → CO* + OH* | 6 | 24.23503 | -16.29488 | 0.7 | 5.265084 | 5.265084 | 5.264308 | -0.01473898 | 0.642 | 0.03 | 2 | 26525889.5 | 861611.8 | 861907.9 | 0.03435746
| ϑOH | 0 | (insert values here) |  |  | 30 | CO* + OH* → CO2* + H* | 6 |  |  | 0.7 | 21.55996 | 21.55996 | 21.56034 | 0.001762137 | 0.564 | 0.03006 | 2 | 23304441.6 | 18.73998 | 18.72293 | -0.09108494
| ϑO | 0 | (insert values here) |  |  | 31 | COOH* + * → CO* + OH* | 5 | 34.41463 | -10.47508 | 0.5 | 6.670674 | 6.670674 | 6.669857 | -0.01225322 | 1070000000000 | -0.4123 | 2 | 2.9085e+19 | 3.7842e+17 | 3.7854e+17 | 0.03271314
[6 empty] | 32 | CO* + OH* → COOH* + * | 5 |  |  | 0.5 | 17.14575 | 17.14575 | 17.14662 | 0.005071928 | 937000000000 | 0.4123 | 2 | 5.5597e+19 | 791068492677206.8 | 790206500000000 | -0.1090845
[6 empty] | 33 | COOH* + * → CO2* + H* | 5 | 10.17961 | 5.8198 | 2.2 | 19.72914 | 19.72914 | 19.72816 | -0.004955129 | 10000000000 | -0.4424 | 2 | 2.6419e+17 | 699499032836.5 | 699522000000 | 0.003283265
| gas | MW [kg/mol] | H [kcal/mol] |  |  | 34 | CO2* + H* → COOH* + * | 5 |  |  | 2.2 | 13.90934 | 13.90934 | 13.90888 | -0.003288887 | 9990000000 | 0.4424 | 2 | 6.099e+17 | 71334492697509.5 | 71325160000000 | -0.01308472
| CH4 | 0.01604246 |  |  |  | 35 | CO* + H2O* → COOH* + H* | 6 | 86.54862 | 10.87852 | 0.9 | 36.95498 | 36.95498 | 36.95135 | -0.009825919 | 3340000000 | -0.2222 | 2 | 1.0869e+17 | 3886743.8 | 3891513 | 0.1225535
| H2 | 0.00201588 | 3.324248 |  |  | 36 | COOH* + OH* → CO* + H2O* | 6 |  |  | 0.9 | 26.07646 | 26.07646 | 26.0769 | 0.001697781 | 12000000 | 0.2223 | 2 | 594810844517224.8 | 25290942.7 | 25263330 | -0.1092995
| H2O | 0.01801528 |  |  |  | 39 | CO2* + H2O* → COOH* + OH* | 6 | 110.7836 | -5.416353 | 0.01 | 0.2644231 | 0.2644231 | 0.2643713 | -0.01961099 | 19000000000000 | -0.1922 | 2 | 6.3611e+20 | 5.3553e+20 | 5.3554e+20 | 0.002555383
| CO | 0.0280101 |  |  |  | 40 | COOH* + OH* → CO2* + H2O* | 6 |  |  | 0.01 | 5.680776 | 5.680776 | 5.685957 | 0.0911231 | 56000000000 | 0.1922 | 2 | 2.6978e+18 | 66856283341004888 | 66619560000000000 | -0.3553361
| CO2 | 0.0440095 |  |  |  | 55 | CH4 + 2* → CH3* + H* | 4 | 107.0769 | 6.137634 | 0.5 | 13.08857 | 13.08857 | 13.08593 | -0.02019745 | 0.572 | 0.7883 | 2 | 4.9137e+17 | 98055945025627.0 | 98186210000000 | 0.1326714
[6 empty] | 56 | CH3* + H* → CH4 + 2* | 4 |  |  | 0.5 | 6.950939 | 6.950939 | 6.953542 | 0.03743004 | 77200000000 | -0.7883 | 2 | 1.47e+18 | 15936412648424110 | 15906040000000000 | -0.1909504
[6 empty] | 57 | CH3* + * → CH2* + H* | 5 | 112.2574 | -15.53227 | 0.5 | 11.63376 | 11.63376 | 11.6311 | -0.02283364 | 24900000000 | 0.0862 | 2 | 1.085e+18 | 558157091030536.9 | 558924700000000 | 0.1373367
| surface | Q(T0) [kcal/mol] | f(t) | Q(T) | H [kcal/mol] | 58 | CH2* + H* → CH3* + * | 5 |  |  | 0.5 | 27.16602 | 27.16602 | 27.16873 | 0.009959758 | 2570000000 | -0.0862 | 2 | 95124698278160688 | 1990103390.2 | 1984949000 | -0.2596737
1 | H* | 62.3 | 1.5 | 60.88971 | 54.45935 | 59 | CH2* + * → CH* + H* | 5 | 102.4562 | -0.803608 | 0.5 | 21.22433 | 21.22433 | 21.22191 | -0.01138043 | 55000000000 | -0.1312 | 2 | 1.9508e+18 | 1951779691116.4 | 1953577000000 | 0.09200092
2 | OH* | 70 | 2 | 68.11961 | 12.76485 | 60 | CH* + H* → CH2* + * | 5 |  |  | 0.5 | 22.02793 | 22.02793 | 22.03039 | 0.01115219 | 7270000000 | 0.1312 | 2 | 3.3058e+17 | 196028256863.9 | 195582600000 | -0.2278612
3 | H2O* | 10.8 | 2.5 | 8.449517 | -53.73905 | 61 | CH* + * → C* + H* | 5 | 81.97688 | 12.81707 | 0.5 | 28.36848 | 28.36848 | 28.36654 | -0.006834941 | 4580000000000 | -0.2464 | 2 | 1.4567e+20 | 1393244934660.2 | 1393787000000 | 0.03889155
4 | CO* | 38.5 | 2 | 36.61961 | -22.99326 | 62 | C* + H* → CH* + * | 5 |  |  | 0.5 | 15.55141 | 15.55141 | 15.55339 | 0.01273351 | 218000000000 | 0.2464 | 2 | 1.1055e+19 | 444035923515434.7 | 443253200000000 | -0.1765861
5 | CO2* | 5.2 | 2 | 3.319613 | -88.92279 | 63 | CH3* + O* → CH2* + OH* | 6 | 8.596658 | -27.83325 | 0.5 | 6.890471 | 6.890471 | 6.890284 | -0.002718557 | 296000000000 | -0.1906 | 2 | 9.925e+18 | 1.1192e+17 | 1.1191e+17 | -0.008986289
6 | C* | 159 | 1.5 | 157.5897 | 173.6421 | 64 | CH2* + OH* → CH3* + O* | 6 |  |  | 0.5 | 34.72372 | 34.72372 | 34.72395 | 0.0006715292 | 33800000000 | 0.1906 | 2 | 1.6259e+18 | 248439031.4 | 248135900 | -0.1221635
7 | CH* | 151.2 | 2 | 149.3196 | 146.1246 | 69 | CH2* + H2O* → CH3* + OH* | 6 | 8.705812 | 15.93572 | 0.5 | 20.57847 | 20.57847 | 20.5783 | -0.0008192947 | 57300000000 | -0.7208 | 2 | 1.1631e+18 | 1771686311191.4 | 1770763000000 | -0.052142
8 | CH2* | 109.3 | 2.5 | 106.9495 | 98.12771 | 70 | CH3* + OH* → CH2* + H2O* | 6 |  |  | 0.5 | 4.642753 | 4.642753 | 4.642979 | 0.004870448 | 1740000000 | 0.7208 | 2 | 1.3826e+17 | 6733897633168181 | 6731945000000000 | -0.02900548
9 | CH3* | 42.4 | 2.5 | 40.04952 | 40.32962 | 71 | CH* + H2O* → CH2* + OH* | 6 | 18.50706 | 1.207055 | 0.5 | 21.41062 | 21.41062 | 21.4102 | -0.001970074 | 649000000000 | -0.5033 | 2 | 1.6185e+19 | 14343775327962.8 | 14338250000000 | -0.03853558
10 | COOH* | 62.2 | 2.5 | 59.84952 | -44.64305 | 72 | CH2* + OH* → CH* + H2O* | 6 |  |  | 0.5 | 20.20357 | 20.20357 | 20.20403 | 0.002294899 | 15400000000 | 0.5033 | 2 | 9.9598e+17 | 1936473590643.6 | 1934683000000 | -0.09255215
11 | CH4 | 6 | 2 | 4.119613 | -12.28789 | 73 | C* + H2O* → CH* + OH* | 6 | 38.98638 | -12.41362 | 0.5 | 17.1827 | 17.1827 | 17.1818 | -0.005237775 | 974000000000 | -0.3882 | 2 | 2.7087e+19 | 376243314096700.8 | 376264600000000 | 0.005657163
12 | O* | 100 | 1.5 | 98.58971 | 61.96628 | 74 | CH* + OH* → C* + H2O* | 6 |  |  | 0.5 | 29.59632 | 29.59632 | 29.59727 | 0.003203679 | 64100000000 | 0.3882 | 2 | 3.7176e+18 | 15989641113.9 | 15965260000 | -0.1527135
[6 empty] | 79 | CO* + H* → C* + OH* | 6 | 154.9408 | 26.74084 | 0.45 | 33.4358 | 33.4358 | 33.43253 | -0.0097923 | 1180000000000 | 0.2944 | 2 | 6.2621e+19 | 22127632338.3 | 22152010000 | 0.1100472
[6 empty] | 80 | C* + OH* → CO* + H* | 6 |  |  | 0.45 | 6.694969 | 6.694969 | 6.699014 | 0.06038648 | 7600000000000 | -0.2944 | 2 | 2.3098e+20 | 2.9581e+18 | 2.9497e+18 | -0.284247

## gas phase enthalpy
H/(RT) = A + B*T + C*T^2 + D*T^3 + E*T^4 + F/T [-]
Species | H(298K)[J/kmol] | H(1000K)[J/kmol] | LT-HT | A(LT) | B(LT) | C(LT) | D(LT) | E(LT) | F(LT) | A(HT) | B(HT) | C(HT) | D(HT) | E(HT) | F(HT) | H [-] LT | H [J/kmol] LT | H [kcal/mol] LT | H [-] HT | H [J/kmol] HT | H [kcal/mol] HT
H2 | -1882.892 | 20666840 | 1000 | 3.298124 | 0.0004124721 | -2.714338e-07 | -2.368859e-11 | 8.269744e-14 | -1012.521 | 2.991422 | 0.0003500322 | -1.877943e-08 | -2.307895e-12 | 3.165504e-16 | -835.0335 | 2.163771 | 13915300.5 | 3.324248 | 2.16983 | 13954264.3 | 3.333556
O2 | -5244.966 | 22720570 | 1000 | 3.212936 | 0.0005637431 | -1.918717e-07 | 3.284693e-10 | -1.753711e-13 | -1005.249 | 3.697577 | 0.0003067598 | -4.19614e-08 | 4.438203e-12 | -2.27287e-16 | -1233.93 | 2.323043 | 14939587.2 | 3.568941 | 2.315658 | 14892092.6 | 3.557595
H2O | -241829600 | -215822100 | 1000 | 4.198641 | -0.001018217 | 2.173467e-06 | -1.371993e-09 | 3.543956e-13 | -30293.73 | 3.033992 | 0.001088459 | -5.469084e-08 | -2.42605e-11 | 3.36402e-15 | -30004.3 | -34.97904 | -224951680.5 | -53.73905 | -34.97503 | -224925891.3 | -53.73289
O | 249170300 | 264031900 | 1000 | 3.168267 | -0.001639659 | 2.214355e-06 | -1.532017e-09 | 4.225319e-13 | 29122.26 | 2.569421 | -4.298706e-05 | 1.398282e-08 | -2.504445e-12 | 2.456674e-16 | 29217.58 | 40.33419 | 259390841.0 | 61.96628 | 40.33379 | 259388265.4 | 61.96566
H | 217994100 | 232585900 | 1000 | 2.5 | 3.526664e-13 | -6.653065e-16 | 5.752041e-19 | -1.855465e-22 | 25473.66 | 2.5 | -1.154215e-11 | 5.385398e-15 | -1.183788e-18 | 9.963947e-23 | 25473.66 | 35.44789 | 227966850.7 | 54.45935 | 35.44789 | 227966850.7 | 54.45935
OH | 39342400 | 60265630 | 1000 | 3.992015 | -0.001200659 | 1.539313e-06 | -9.702833e-10 | 2.728229e-13 | 3615.081 | 3.092888 | 0.0002742149 | 4.216841e-08 | -2.198654e-11 | 2.348248e-15 | 3858.657 | 8.308708 | 53433650.5 | 12.76485 | 8.311608 | 53452294.9 | 12.7693
CO | -110533700 | -88839400 | 1000 | 3.579533 | -0.0003051768 | 3.389381e-07 | 2.267515e-10 | -1.808849e-13 | -14344.09 | 2.715186 | 0.001031264 | -3.329419e-07 | 5.751325e-11 | -4.072954e-15 | -14151.87 | -14.96644 | -96249795.6 | -22.99326 | -14.96556 | -96244129.7 | -22.99191
CO2 | -393513300 | -360110700 | 1000 | 2.356774 | 0.004492298 | -2.374521e-06 | 6.147976e-10 | -2.873991e-14 | -48371.97 | 3.85746 | 0.002207185 | -7.382713e-07 | 1.308725e-10 | -9.441683e-15 | -48759.17 | -57.88033 | -372230819.5 | -88.92279 | -57.88586 | -372266357.6 | -88.93128
CH4 | -74604920 | -35948440 | 1000 | 5.149876 | -0.006835489 | 1.639335e-05 | -1.211858e-08 | 3.333879e-12 | -10246.65 | 0.0748515 | 0.006695473 | -1.910953e-06 | 3.057313e-10 | -2.036305e-14 | -9468.345 | -7.998252 | -51437094.8 | -12.28789 | -8.003269 | -51469357.4 | -12.29559
CH | 597330200 | 618557400 | 1000 | 3.489817 | 0.0001619178 | -5.629969e-07 | 7.905433e-10 | -2.812181e-13 | 70797.29 | 2.878465 | 0.0004854568 | 4.814855e-08 | -3.267196e-11 | 3.521588e-15 | 71012.44 | 95.11327 | 611677388.3 | 146.1246 | 95.11694 | 611701020.2 | 146.1302
CH2 | 392327800 | 420358800 | 1000 | 3.762679 | 0.0004844361 | 9.316328e-07 | -9.627279e-10 | 3.374834e-13 | 46004.04 | 2.874101 | 0.001828196 | -4.696487e-07 | 6.504489e-11 | -3.754551e-15 | 46263.6 | 63.87186 | 410762591.5 | 98.12771 | 63.87336 | 410772237.8 | 98.13001
CH3 | 146893400 | 181464100 | 1000 | 3.67359 | 0.001005476 | 1.910073e-06 | -1.717794e-09 | 5.087715e-13 | 16445 | 2.285718 | 0.00361995 | -9.957145e-07 | 1.489212e-10 | -9.343088e-15 | 16775.58 | 26.25077 | 168819791.4 | 40.32962 | 26.25247 | 168830756.9 | 40.33224
C | 716672700 | 731275200 | 1000 | 2.55424 | -0.0001607689 | 2.445974e-07 | -1.830587e-10 | 5.330429e-14 | 85443.88 | 2.492669 | 2.399446e-05 | -2.41445e-08 | 9.357276e-12 | -9.745558e-16 | 85451.3 | 113.0246 | 726865740.4 | 173.6421 | 113.0243 | 726864225.3 | 173.6417
N2 | -2931.729 | 21469860 | 1000 | 3.298677 | 0.00070412 | -1.321074e-06 | 1.410379e-09 | -4.889708e-13 | -1020.9 | 2.926638 | 0.0007439885 | -1.89492e-07 | 2.52426e-11 | -1.35067e-15 | -922.7954 | 2.21004 | 14212857.2 | 3.395331 | 2.206212 | 14188244.0 | 3.389452
COOH | -213005300 | -171773500 | 1000 | 2.922083 | 0.003812259 | 1.099621e-06 | -2.678381e-09 | 1.023173e-12 | -26838.36 | 5.392026 | 0.002056131 | -4.939909e-07 | 5.997004e-11 | -2.878127e-15 | -27670.86 | -29.0584 | -186875802.5 | -44.64305 | -29.07665 | -186993128.2 | -44.67108
HCOO | -150629100 | -110682200 | 1000 | -30.19366 | 0.1273037 | -0.0002144949 | 1.732359e-07 | -5.317433e-11 | -15988.78 | 5.977918 | 0.001621239 | -4.888876e-07 | 7.295223e-11 | -4.214099e-15 | -20491.02 | -19.60317 | -126068797.3 | -30.11677 | -19.53194 | -125610727.6 | -30.00734